## Лист1
X (250 points) | Y (Average) | Y (Scan 1)
330.542 | 20.6529 | 20.6529
330.5785 | -0.9278348 | -0.9278348
330.6151 | -25.33898 | -25.33898
330.6516 | -20.18861 | -20.18861
330.6882 | -20.09587 | -20.09587
330.7247 | -66.83054 | -66.83054
330.7613 | -20.46176 | -20.46176
330.7978 | 54.77585 | 54.77585
330.8344 | -29.3726 | -29.3726
330.8709 | -61.79068 | -61.79068
330.9075 | 57.35303 | 57.35303
330.944 | 18.05667 | 18.05667
330.9806 | -92.88563 | -92.88563
331.0171 | 73.0957 | 73.0957
331.0536 | -7.673812 | -7.673812
331.0902 | -39.90913 | -39.90913
331.1268 | 8.057149 | 8.057149
331.1633 | 17.50226 | 17.50226
331.1999 | -41.5109 | -41.5109
331.2364 | 48.36437 | 48.36437
331.273 | 26.44672 | 26.44672
331.3095 | 23.71405 | 23.71405
331.3461 | 8.123564 | 8.123564
331.3826 | 60.27831 | 60.27831
331.4192 | -42.95141 | -42.95141
331.4557 | 9.465293 | 9.465293
331.4923 | 17.23998 | 17.23998
331.5288 | 9.126873 | 9.126873
331.5654 | -65.29142 | -65.29142
331.6019 | 88.84634 | 88.84634
331.6385 | -32.3032 | -32.3032
331.675 | 21.15689 | 21.15689
331.7116 | -64.31637 | -64.31637
331.7481 | 87.17673 | 87.17673
331.7847 | 9.962176 | 9.962176
331.8212 | 115.3568 | 115.3568
331.8578 | 63.73675 | 63.73675
331.8943 | 30.16074 | 30.16074
331.9309 | 14.28153 | 14.28153
331.9674 | 118.4609375 | 118.4609375
332.004 | 85.99012 | 85.99012
332.0405 | 66.81802 | 66.81802
332.0771 | 189.2868 | 189.2868
332.1136 | 107.0375 | 107.0375
332.1502 | 118.2775 | 118.2775
332.1867 | 175.5352 | 175.5352
332.2233 | 160.088 | 160.088
332.2598 | 235.3984 | 235.3984
332.2964 | 217.0936 | 217.0936
332.3329 | 219.1569 | 219.1569
332.3695 | 269.7314 | 269.7314
332.406 | 263.3577 | 263.3577
332.4426 | 324.5631 | 324.5631
332.4791 | 342.0329 | 342.0329
332.5157 | 350.4431 | 350.4431
332.5522 | 330.911 | 330.911
332.5888 | 439.3377 | 439.3377
332.6253 | 398.5245 | 398.5245
332.6619 | 479.5204 | 479.5204
332.6984 | 562.5188 | 562.5188
332.735 | 574.2825 | 574.2825
332.7715 | 484.0374 | 484.0374
332.8081 | 617.129 | 617.129
332.8446 | 606.801 | 606.801
332.8812 | 623.4516 | 623.4516
332.9177 | 731.1338 | 731.1338
332.9543 | 732.0987 | 732.0987
332.9908 | 658.5767 | 658.5767
333.0274 | 788.9653 | 788.9653
333.0639 | 787.4498 | 787.4498
333.1005 | 889.0142 | 889.0142
333.137 | 836.6469 | 836.6469
333.1736 | 1028.676 | 1028.676
333.2101 | 940.1434 | 940.1434
333.2467 | 1067.728 | 1067.728
333.2832 | 1017.874 | 1017.874
333.3198 | 1132.413 | 1132.413
333.3563 | 1033.79 | 1033.79
333.3929 | 1165.811 | 1165.811
333.4294 | 1158.301 | 1158.301
333.466 | 1190.386 | 1190.386
333.5025 | 1187.565 | 1187.565
333.5390625 | 1344.366 | 1344.366
333.5756 | 1325.442 | 1325.442
333.6122 | 1338.923 | 1338.923
333.6487 | 1398.721 | 1398.721
333.6853 | 1383.068 | 1383.068
333.7218 | 1363.718 | 1363.718
333.7584 | 1503.822 | 1503.822
333.7949 | 1400.496 | 1400.496
333.8315 | 1444.851 | 1444.851
333.868 | 1531.175 | 1531.175
333.9046 | 1495.242 | 1495.242
333.9411 | 1473.076 | 1473.076
333.9777 | 1572.929 | 1572.929
334.0142 | 1549.893 | 1549.893
334.0508 | 1544.994 | 1544.994
334.0873 | 1507.14 | 1507.14
334.1239 | 1544.177 | 1544.177
334.1604 | 1531.143 | 1531.143
334.197 | 1514.086 | 1514.086
334.2335 | 1505.286 | 1505.286
334.2701 | 1497.207 | 1497.207
334.3066 | 1509.743 | 1509.743
334.3432 | 1406.927 | 1406.927
334.3797 | 1479.532 | 1479.532
334.4163 | 1375.428 | 1375.428
334.4528 | 1383.333 | 1383.333
334.4894 | 1396.35 | 1396.35
334.5259 | 1346.974 | 1346.974
334.5625 | 1228.581 | 1228.581
334.599 | 1263.555 | 1263.555
334.6356 | 1189.605 | 1189.605
334.6721 | 1160.453 | 1160.453
334.7087 | 1115.79 | 1115.79
334.7452 | 1055.692 | 1055.692
334.7818 | 926.7352 | 926.7352
334.8183 | 965.187 | 965.187
334.8549 | 860.655 | 860.655
334.8914 | 795.8273 | 795.8273
334.928 | 688.1454 | 688.1454
334.9645 | 734.1328 | 734.1328
335.0011 | 553.9662 | 553.9662
335.0376 | 470.1942 | 470.1942
335.0742 | 383.8545 | 383.8545
335.1107 | 322.9266 | 322.9266
335.1473 | 236.3046875 | 236.3046875
335.1838 | 198.8548 | 198.8548
335.2204 | 108.1405 | 108.1405
335.2569 | 46.57448 | 46.57448
335.2935 | -82.3147 | -82.3147
335.33 | -32.47509 | -32.47509
335.3666 | -255.8399 | -255.8399
335.4031 | -298.6822 | -298.6822
335.4397 | -329.6052 | -329.6052
335.4762 | -475.8734 | -475.8734
335.5128 | -551.2579 | -551.2579
335.5493 | -507.5265 | -507.5265
335.5859 | -713.1046 | -713.1046
335.6224 | -713.9631 | -713.9631
335.659 | -731.8038 | -731.8038
335.6955 | -890.9232 | -890.9232
335.7321 | -996.9163 | -996.9163
335.7686 | -1063.448 | -1063.448
335.8052 | -1091.223 | -1091.223
335.8417 | -1076.134 | -1076.134
335.8783 | -1162.814 | -1162.814
335.9148 | -1181.333 | -1181.333
335.9514 | -1263.292 | -1263.292
335.9879 | -1311.646 | -1311.646
336.0245 | -1376.203 | -1376.203
336.061 | -1321.119 | -1321.119
336.0976 | -1439.332 | -1439.332
336.1342 | -1483.53 | -1483.53
336.1707 | -1430.409 | -1430.409
336.2072 | -1500.391 | -1500.391
336.2438 | -1539.52 | -1539.52
336.2803 | -1474.995 | -1474.995
336.3169 | -1508.223 | -1508.223
336.3535 | -1614.175 | -1614.175
336.39 | -1478.769 | -1478.769
336.4265 | -1618.949 | -1618.949
336.4631 | -1589.846 | -1589.846
336.4996 | -1517.118 | -1517.118
336.5362 | -1460.90625 | -1460.90625
336.5728 | -1600.487 | -1600.487
336.6093 | -1550.93 | -1550.93
336.6458 | -1529.378 | -1529.378
336.6824 | -1474.766 | -1474.766
336.7189 | -1543.034 | -1543.034
336.7555 | -1449.254 | -1449.254
336.7921 | -1435.245 | -1435.245
336.8286 | -1473.328 | -1473.328
336.8651 | -1469.9 | -1469.9
336.9017 | -1349.92 | -1349.92
336.9382 | -1407.257 | -1407.257
336.9748 | -1306.065 | -1306.065
337.0114 | -1333.64 | -1333.64
337.0479 | -1333.411 | -1333.411
337.0844 | -1356.94 | -1356.94
337.121 | -1204.513 | -1204.513
337.1576 | -1240.242 | -1240.242
337.1941 | -1196.745 | -1196.745
337.2307 | -1108.416 | -1108.416
337.2672 | -1145.453 | -1145.453
337.3037 | -1126.626 | -1126.626
337.3403 | -986.4332 | -986.4332
337.3769 | -1039.509 | -1039.509
337.4134 | -953.2552 | -953.2552
337.45 | -890.1071 | -890.1071
337.4865 | -931.0875 | -931.0875
337.523 | -851.6226 | -851.6226
337.5596 | -880.0422 | -880.0422
337.5962 | -858.9265 | -858.9265
337.6327 | -752.0517 | -752.0517
337.6693 | -781.6526 | -781.6526
337.7058 | -680.2169 | -680.2169
337.7423 | -662.7475 | -662.7475
337.7789 | -637.3511 | -637.3511
337.8155 | -622.7803 | -622.7803
337.852 | -502.8224 | -502.8224
337.8885 | -581.189 | -581.189
337.9251 | -556.7947 | -556.7947
337.9616 | -437.7448 | -437.7448
337.9982 | -499.425 | -499.425
338.0348 | -489.3133 | -489.3133
338.0713 | -376.0994 | -376.0994
338.1078 | -340.5948 | -340.5948
338.1444 | -403.8437 | -403.8437
338.1809 | -227.5306 | -227.5306
338.2175 | -348.3871 | -348.3871
338.2541 | -323.3222 | -323.3222
338.2906 | -305.2091 | -305.2091
338.3271 | -198.7969 | -198.7969
338.3637 | -283.858 | -283.858
338.4003 | -265.268 | -265.268
338.4368 | -231.271 | -231.271
338.4734 | -180.2067 | -180.2067
338.5099 | -266.7633 | -266.7633
338.5464 | -154.3623 | -154.3623
338.583 | -196.9856 | -196.9856
338.6196 | -212.3372 | -212.3372
338.6561 | -207.4369 | -207.4369
338.6927 | -79.95224 | -79.95224
338.7292 | -176.3989 | -176.3989
338.7657 | -134.8205 | -134.8205
338.8023 | -119.6921 | -119.6921
338.8389 | -135.4477 | -135.4477
338.8754 | -195.1332 | -195.1332
338.912 | -37.43011 | -37.43011
338.9485 | -143.1874 | -143.1874
338.985 | -150.5242 | -150.5242
339.0216 | -127.4395 | -127.4395
339.0582 | -116.8679 | -116.8679
339.0947 | -198.6265 | -198.6265
339.1313 | -59.79523 | -59.79523
339.1678 | -111.248 | -111.248
339.2043 | -125.5623 | -125.5623
339.2409 | -106.8432 | -106.8432
339.2775 | -100.0774 | -100.0774
339.314 | -177.7793 | -177.7793
339.3506 | -177.864 | -177.864
339.3871 | -168.1589 | -168.1589
339.4236 | -63.5547 | -63.5547
339.4602 | -101.5641 | -101.5641
339.4968 | -98.81651 | -98.81651
339.5333 | -65.03331 | -65.03331
339.5699 | -164.9361 | -164.9361
339.6064 | -186.6567 | -186.6567
339.643 | -66.30096 | -66.30096